## Dosificacion de concreto
DOCIFICACION DE CONCRETO
[7 empty] | resistencia de concreto f´c(kg/cm2) | agua/cemento A/C | ASENTAMIENTO SLUMP (pulg) | tamaño de agregado (pulg) | docificacion en volumen cemento/arena/piedra | materiales por 1M3
[12 empty] | cemento (bolsas) | arena (m3) | piedra (m3) | agua (m3)
peso de la bolsa cemento | 42.5 | KG |  | 42.5
volumen de concreto | 0.52 | m3 |  |  |  |  | 140 | 0.61 | 4 | 3/4 | 1 : 2.5 : 3.5 | 7.01 | 0.51 | 0.54 | 0.184
[5 empty] | 2.6 | m | 175 | 0.51 | 3 | 1/2 | 1 : 2.5 : 2.5 | 8.43 | 0.54 | 0.55 | 0.185
280 | [6 empty] | 210 | 0.45 | 3 | 1/2 | 1 : 2.0 : 2.0 | 9.73 | 0.52 | 0.53 | 0.186
[7 empty] | 245 | 0.38 | 3 | 1/2 | 1 : 1.5 : 1.5 | 11.5 | 0.5 | 0.51 | 0.187
[7 empty] | 280 | 0.38 | 3 | 1/2 | 1 : 1.1 : 1.5 | 13.34 | 0.45 | 0.51 | 0.189
RESULTADOS
[5 empty] | 0.5 | m | CEMENTO |  | ARENA |  | PIEDRA CHANCADA |  |  | AGUA
0.4
m
[7 empty] | 6.9368 |  | 0.234 |  | 0.2652 |  |  | 0.09828
[7 empty] | BOLSAS |  | M3 |  | M3 |  |  | M3
CON DESPERDICIO
[7 empty] | CEMENTO |  | ARENA |  | PIEDRA CHANCADA |  |  | AGUA
[7 empty] | 7.28364 |  | 0.2457 |  | 0.27846 |  |  | 0.103194
[7 empty] | BOLSAS |  | M3 |  | M3 |  |  | M3
H
L
A
Note on B8: .DATO DE ENTRADA
Note on F10: .DATO DE ENTRADA
Note on A11: .DATO DE ENTRADA
Note on F17: .DATO DE ENTRADA
Note on C19: .DATO DE ENTRADA